## Sheet1
| Target Tissue | Piezoelectric Material | Additional Materials | Fabrication Method | Cell Type | Quality
1 | Bone | PHBV | Ceramics and Inorganics | Electrospinning | osteoblasts | 2
2 | Skin | PHBV | Ceramics and Inorganics | Electrospinning | fibroblasts | 2
3 | Bone | PHBV | No Additional Material | Electrospinning | osteoblasts | 0
4 | Skin | PHBV | No Additional Material | Electrospinning | fibroblasts | 0
5 | Bone | Barium Titanate | Ceramics and Inorganics | 3D Printing | pre-osteoblasts | 2
6 | Bone | Barium Titanate | Ceramics and Inorganics | 3D Printing | pre-osteoblasts | 0
7 | Bone | PLLA | No Additional Material | Electrospinning | osteoblasts | 2
8 | Skin | PLLA | Polymers | Electrospinning | fibroblasts | 1
9 | Bone | PHB | Ceramics and Inorganics | Electrospinning | pre-osteoblasts | 1
10 | Bone | PHB | Biological Agents | Electrospinning | pre-osteoblasts | 2
11 | Bone | PHB | Ceramics and Inorganics | Electrospinning | pre-osteoblasts | 1
12 | Bone | PHB | No Additional Material | Electrospinning | pre-osteoblasts | 0
13 | Nerve | PLLA | Ceramics and Inorganics | Electrospinning | neural stem cells | 1
14 | Nerve | PLLA | Ceramics and Inorganics | Electrospinning | fibroblasts | 1
15 | Bone | Barium Titanate | Ceramics and Inorganics | Hydrothermal Method | osteoblasts | 2
16 | Bone | PVDF | Metal and metal-based nanoparticles | Electrospinning | osteosarcoma cells | 1
17 | Bone | PVDF | No Additional Material | Electrospinning | osteosarcoma cells | 0
18 | Bone | Barium Titanate | Ceramics and Inorganics | 3D Printing | mesenchymal stem cells | 2
19 | Bone | Barium Titanate | Ceramics and Inorganics | 3D Printing | dental pulp stem cells | 1
20 | Nerve | Barium Titanate | Biological Agents | Mixing | neural stem cells | 1
21 | Bone | Barium Titanate | Ceramics and Inorganics | 3D Printing | dental pulp stem cells | 1
22 | Bone | PVDF | Polymers | Electrospinning | osteoblasts | 2
23 | Bone | Barium Titanate | Others | Mixing | osteoblasts | 2
24 | Bone | PHB | Metal and metal-based nanoparticles | Electrospinning | mesenchymal stem cells | 2
25 | Nerve | Silk fibroin | No Additional Material | Electrospinning | neural stem cells | 1
26 | Bone | Whitlockite | Polymers | 3D Printing | mesenchymal stem cells | 2
27 | Bone | Whitlockite | No Additional Material | 3D Printing | mesenchymal stem cells | 2
28 | Cartilage | PLLA | Polymers | Electrospinning | ATDC5 cells | 1
29 | Bone | PVDF | Ceramics and Inorganics | Phase Separation Hydration | osteoblasts | 1
30 | Bone | Zinc Oxide | Polymers | Melt Electro Writing | mesenchymal stem cells | 2
31 | General | PVDF | No Additional Material | Electrospinning | mesenchymal stem cells | 1
32 | Bone | PHB | Carbon based Materials | Electrospinning | osteosarcoma cells | 2
33 | Cartilage | PHB | No Additional Material | Electrospinning | chondrocytes | 0
34 | Cartilage | PHB | Polymers | Electrospinning | chondrocytes | 2
35 | Bone | Barium Titanate | Ceramics and Inorganics | 3D Printing | osteoblasts | 2
36 | Nerve | Silk fibroin | Polymers | Gradient Freezing | pheochromocytoma | 1
37 | Nerve | Silk fibroin | No Additional Material | Gradient Freezing | pheochromocytoma | 0
38 | Bone | PHB | Carbon based Materials | Electrospinning | osteoblasts | 2
39 | Bone | PHB | No Additional Material | Electrospinning | osteoblasts | 0
40 | Bone | PVDF | Ceramics and Inorganics | Electrospinning | mesenchymal stem cells | 2
41 | Bone | PHB | Polymers | Electrospinning | pre-osteoblasts | 2
42 | Bone | PHB | No Additional Material | Electrospinning | pre-osteoblasts | 0
43 | Bone | PVDF | Ceramics and Inorganics | Electrospinning | osteosarcoma cells | 1
44 | Bone | PVDF | Ceramics and Inorganics | Electrospinning | osteoblasts | 1
45 | Bone | PHB | Polymers | Electrospinning | osteosarcoma cells | 2
46 | Nerve | PLLA | Carbon based Materials | Electrospinning | schwann cells | 2
47 | Hyperthermia | PVDF | Metal and metal-based nanoparticles | Electrospinning | red blood cells | 1
48 | Bone | Barium Titanate | Ceramics and Inorganics | 3D Printing | osteoblasts | 2
49 | Nerve | PVDF | No Additional Material | Electrospinning | schwann cells | 2
50 | Nerve | PVDF | No Additional Material | Electrospinning | fibroblasts | 2
51 | General | PVDF | No Additional Material | Soft Lithography | myoblasts | 1
52 | Bone | Barium Titanate | Ceramics and Inorganics | 3D Printing | osteoblasts | 2
53 | Bone | PVDF | Carbon based Materials | 3D Printing | osteosarcoma cells | 2
54 | Bone | PHB | No Additional Material | Electrospinning | osteosarcoma cells | 0
55 | Bone | PHB | Polymers | Electrospinning | osteosarcoma cells | 1
56 | Bone | PHB | Ceramics and Inorganics | Electrospinning | osteosarcoma cells | 2
57 | Cartilage | PHB | Polymers | Electrospinning | chondrocytes | 2
58 | Bone | PHB | Carbon based Materials | Electrospinning | osteosarcoma cells | 2
59 | Bone | Barium Titanate | Ceramics and Inorganics | 3D Printing | pre-osteoblasts | 2
60 | Bone | PHB | Polymers | Electrospinning | osteosarcoma cells | 2
61 | Bone | PHB | No Additional Material | Electrospinning | osteosarcoma cells | 0
62 | Bone | PVDF | Polymers | Laser Sintering | osteosarcoma cells | 1
63 | Bone | PLLA | No Additional Material | Electrospinning | mesenchymal stem cells | 2
64 | General | PHB | Polymers | Electrospinning | myoblasts | 2
65 | Bone | PVDF | Metal and metal-based nanoparticles | Freeze Drying | osteoblasts | 2
66 | Bone | PHB | Ceramics and Inorganics | Mixing | fibroblasts | 2
67 | Cartilage | Silk fibroin | Polymers | 3D Printing | chondrocytes | 2
68 | Bone | Poly(citrate-siloxane) | Carbon based Materials | Freeze Drying | osteoblasts | 2
69 | Bone | PVDF | Carbon based Materials | Laser Sintering | osteosarcoma cells | 2
70 | Bone | PHB | Carbon based Materials | 3D Printing | osteosarcoma cells | 2
71 | Bone | PHB | Polymers | 3D Printing | osteosarcoma cells | 1
72 | Bone | PHB | No Additional Material | 3D Printing | osteosarcoma cells | 0
73 | General | PLLA | Ceramics and Inorganics | Laser Sintering | mesenchymal stem cells | 1
74 | General | PHB | No Additional Material | Salt Leaching | vero cell lines | 2
75 | Bone | PHB | Ceramics and Inorganics | Replica Method | osteosarcoma cells | 1
76 | Bone | PLLA | Metal and metal-based nanoparticles | Laser Sintering | mesenchymal stem cells | 2
77 | Bone | PHB | Ceramics and Inorganics | Electrospinning | mesenchymal stem cells | 2
78 | Bone | PHB | Polymers | Electrospinning | mesenchymal stem cells | 1
79 | Bone | PHB | No Additional Material | Electrospinning | mesenchymal stem cells | 0
80 | Nerve | PVDF | Polymers | Cast/Annealing-Solvent Displacement | schwann cells | 1
81 | Skin | PHB | Polymers | Freeze Drying | mesenchymal stem cells | 1
82 | Bone | PHB | No Additional Material | Electrospinning | osteosarcoma cells | 0
83 | Bone | PHB | Polymers | Electrospinning | osteosarcoma cells | 2
84 | Bone | PHBV | Polymers | Electrospinning | osteoblasts | 2
85 | Bone | PHBV | Ceramics and Inorganics | Electrospinning | osteoblasts | 1
86 | Bone | PHBV | No Additional Material | Electrospinning | osteoblasts | 1
87 | General | PVDF | No Additional Material | Electrospinning | pre-osteoblasts | 1
88 | Nerve | PHBV | Metal and metal-based nanoparticles | Oil-in-water Emulsion | neural stem cells | 1
89 | Bone | PHB | Ceramics and Inorganics | Mixing | osteosarcoma cells | 2
90 | Nerve | Boron Nitride | Polymers | Mixing | schwann cells | 1
91 | Skin | PHBV | Polymers | Electrospinning | fibroblasts | 2
92 | Skin | PHBV | No Additional Material | Electrospinning | fibroblasts | 2
93 | General | Barium Titanate | Ceramics and Inorganics | Freeze Drying | mesenchymal stem cells | 1
94 | Bone | Barium Titanate | Ceramics and Inorganics | Mixing | osteoblasts | 2
95 | Bone | Barium Titanate | Metal and metal-based nanoparticles | Coating | mesenchymal stem cells | 2
96 | Nerve | PVDF | Polymers | Electrospinning | pheochromocytoma | 1
97 | Nerve | Montmorillonite | Polymers | Microfluidic | pheochromocytoma | 2
98 | Bone | Barium Titanate | Ceramics and Inorganics | Sol-Gel | dental pulp stem cells | 2
99 | Bone | Barium Titanate | No Additional Material | Sol-Gel | dental pulp stem cells | 0
100 | General | PLLA | Polymers | Electrospinning | neural stem cells | 2
101 | Bone | Barium Titanate | No Additional Material | Sol-Gel | mesenchymal stem cells | 2
102 | Skin | PLLA | Carbon based Materials | Electrospinning | fibroblasts | 1
103 | General | PHBV | No Additional Material | Additive Manufacturing | pre-osteoblasts | 2
104 | Bone | PVDF | No Additional Material | Electrospinning | mesenchymal stem cells | 2
105 | General | PVDF | No Additional Material | Hydrothermal Method | mesenchymal stem cells | 1
106 | General | PVDF | No Additional Material | Hydrothermal Method | fibroblasts | 1
107 | Nerve | PHBV | Ceramics and Inorganics | Coating | fibroblasts | 2
108 | Bone | Potassium sodium niobate | Ceramics and Inorganics | 3D Printing | mesenchymal stem cells | 1
109 | Bone | PLLA | No Additional Material | Electrospinning | mesenchymal stem cells | 1
110 | Bone | Potassium sodium niobate | Ceramics and Inorganics | Solid State Sintering | mesenchymal stem cells | 1
111 | Bone | PVDF | Metal and metal-based nanoparticles | Electrospinning | mesenchymal stem cells | 2
112 | Skin | PVDF | No Additional Material | Electrospinning | fibroblasts | 0
113 | Skin | PVDF | Biological Agents | Electrospinning | fibroblasts | 1
114 | Bone | Barium Titanate | Ceramics and Inorganics | Magnetron Sputtering | osteoblasts | 1
115 | Bone | Barium Titanate | Ceramics and Inorganics | Magnetron Sputtering | fibroblasts | 1
116 | General | PLLA | No Additional Material | Electrospinning | neural stem cells | 2
117 | General | PLLA | No Additional Material | Electrospinning | mesenchymal stem cells | 2
118 | Nerve | PVDF | Metal and metal-based nanoparticles | Electrospinning | fibroblasts | 1
119 | Nerve | PVDF | Polymers | Electrospinning | fibroblasts | 1
120 | Skin | PLLA | Polymers | Electrospinning | fibroblasts | 1
121 | Skin | PLLA | No Additional Material | Electrospinning | fibroblasts | 1
122 | Bone | Barium Titanate | Metal and metal-based nanoparticles | Coating | osteoblasts | 1
123 | Bone | PLLA | Metal and metal-based nanoparticles | Sol-Gel | mesenchymal stem cells | 2
124 | Bone | PLLA | No Additional Material | Sol-Gel | mesenchymal stem cells | 1
125 | Bone | PHBV | Ceramics and Inorganics | Electrospinning | pre-osteoblasts | 1
126 | Nerve | Silk fibroin | No Additional Material | Hydrogel | neural stem cells | 1
127 | Bone | PVDF | Ceramics and Inorganics | Mixing | mesenchymal stem cells | 1
128 | Bone | Whitlockite | No Additional Material | Mixing | pre-osteoblasts | 1
129 | Bone | Barium Titanate | Polymers | Freeze Casting | osteoblasts | 1
130 | Bone | Barium Titanate | No Additional Material | Freeze Casting | osteoblasts | 1
131 | Bone | PHBV | Ceramics and Inorganics | 3D Printing | macrophages | 1
132 | General | Barium Titanate | Metal and metal-based nanoparticles | Hydrothermal Method | pheochromocytoma | 1
133 | General | PHBV | No Additional Material | Electrospinning | induced pluripotent stem cells | 2
134 | General | Barium Titanate | No Additional Material | Tape Casting | pre-osteoblasts | 2
135 | Bone | PLLA | No Additional Material | Microinjection | pre-osteoblasts | 1
136 | Bone | Barium Titanate | No Additional Material | Hydrogel | dental pulp stem cells | 1
137 | General | PVDF | Polymers | Electrospinning | fibroblasts | 1
138 | Nerve | PVDF | Metal and metal-based nanoparticles | Electrospinning | neural stem cells | 1
139 | Bone | Barium Titanate | Polymers | Coating | pre-osteoblasts | 1
140 | Bone | PHB | Polymers | Solvent Casting | osteosarcoma cells | 1
141 | General | PVDF | Polymers | Non-Solvent Induced Phase Separation | mesenchymal stem cells | 2
142 | Skin | Barium Titanate | Polymers | Electrospinning | fibroblasts | 2
143 | General | Silk fibroin | No Additional Material | 3D Printing | fibroblasts | 2
144 | Skin | PLLA | Carbon based Materials | Electrospinning | fibroblasts | 1
145 | Nerve | PLLA | Polymers | Electrospinning | neural stem cells | 1
146 | Nerve | PLLA | Polymers | Electrospinning | fibroblasts | 1
147 | Bone | PVDF | Polymers | Electrospinning | osteosarcoma cells | 1
148 | Bone | PVDF | Others | Electrospinning | osteosarcoma cells | 1
149 | Bone | PVDF | Others | Electrospinning | osteoblasts | 1
150 | Bone | PVDF | Metal and metal-based nanoparticles | Laser Sintering | osteosarcoma cells | 1
151 | Cartilage | Silk fibroin | Polymers | 3D Printing | chondrocytes | 2
152 | Cartilage | Silk fibroin | Metal and metal-based nanoparticles | 3D Printing | chondrocytes | 2
153 | Cartilage | Silk fibroin | Metal and metal-based nanoparticles | 3D Printing | chondrocytes | 2
154 | Cartilage | Silk fibroin | Ceramics and Inorganics | 3D Printing | chondrocytes | 2
155 | General | PLLA | Metal and metal-based nanoparticles | Laser Sintering | mesenchymal stem cells | 1
156 | Bone | PHB | Ceramics and Inorganics | Replica Method | osteosarcoma cells | 1
157 | Skin | PLLA | Ceramics and Inorganics | Electrospinning | fibroblasts | 1
158 | Skin | PLLA | Biological Agents | Electrospinning | fibroblasts | 1
159 | Nerve | PVDF | Biological Agents | Electrospinning | fibroblasts | 1
160 | Bone | PLLA | Ceramics and Inorganics | Sol-Gel | mesenchymal stem cells | 2
161 | Bone | PHBV | Biological Agents | 3D Printing | macrophages | 1
162 | Skin | Barium Titanate | Metal and metal-based nanoparticles | Electrospinning | fibroblasts | 2
163 | Bone | PLLA | Polymers | Microinjection | pre-osteoblasts | 1
164 | Bone | Zinc Oxide | Carbon based Materials | Electrospinning | osteosarcoma cells | 1
165 | Bone | Zinc Oxide | Ceramics and Inorganics | Sol-Gel | mesenchymal stem cells | 1
166 | Skin | Zinc Oxide | Polymers | Hydrogel | fibroblasts | 1
167 | Nerve | PLLA | Metal and metal-based nanoparticles | Electrospinning | pheochromocytoma | 1
168 | Nerve | Zinc Oxide | Polymers | Electrospinning | pheochromocytoma | 1
169 | Bone | Barium Titanate | Polymers | Mixing | osteosarcoma cells | 2
170 | Bone | PLLA | Ceramics and Inorganics | Electrospinning | pre-osteoblasts | 1
171 | Bone | PLLA | Ceramics and Inorganics | Electrospinning | mesenchymal stem cells | 2
172 | Bone | PLLA | Polymers | Electrospinning | mesenchymal stem cells | 2
173 | Bone | PHBV | Ceramics and Inorganics | Electrospinning | mesenchymal stem cells | 2
174 | Bone | PHBV | Ceramics and Inorganics | Electrospinning | mesenchymal stem cells | 1
175 | Bone | PHBV | No Additional Material | Electrospinning | mesenchymal stem cells | 0
176 | Bone | PHBV | Polymers | Phase Separation Hydration | mesenchymal stem cells | 2
177 | Bone | PHBV | Ceramics and Inorganics | Phase Separation Hydration | mesenchymal stem cells | 2
178 | Nerve | PVDF | Metal and metal-based nanoparticles | Electrospinning | schwann cells | 1
179 | Bone | Potassium sodium niobate | Metal and metal-based nanoparticles | Mixing | mesenchymal stem cells | 1
180 | Bone | Potassium sodium niobate | Polymers | Mixing | mesenchymal stem cells | 0
181 | Bone | Whitlockite | Polymers | Mixing | mesenchymal stem cells | 1
182 | Bone | Whitlockite | Ceramics and Inorganics | Mixing | mesenchymal stem cells | 1
183 | Bone | Barium Titanate | Ceramics and Inorganics | 3D Printing | dental pulp stem cells | 0
184 | Bone | Barium Titanate | Metal and metal-based nanoparticles | 3D Printing | dental pulp stem cells | 1
185 | Bone | Zinc Oxide | Polymers | 3D Printing | pre-osteoblasts | 0
186 | Bone | Zinc Oxide | Carbon based Materials | 3D Printing | pre-osteoblasts | 2
187 | Bone | Bismuth Sodium Titanate | Ceramics and Inorganics | 3D Printing | dental pulp stem cells | 1
188 | Bone | Barium Titanate | Polymers | 3D Printing | mesenchymal stem cells | 2
189 | Bone | PVDF | No Additional Material | Electrospinning | osteosarcoma cells | 0
190 | Bone | PVDF | Ceramics and Inorganics | Coating | osteosarcoma cells | 1
191 | Cartilage | Silk fibroin | No Additional Material | Alcohol Addition-Freezing | mesenchymal stem cells | 0
192 | Cartilage | Silk fibroin | Biological Agents | Alcohol Addition-Freezing | mesenchymal stem cells | 2
193 | Cartilage | PHB | Polymers | Electrospinning | chondrocytes | 2
194 | Nerve | Zinc Oxide | Polymers | Electrospinning | pheochromocytoma | 1
195 | Bone | PLLA | No Additional Material | Electrospinning | pre-osteoblasts | 0
196 | Bone | PLLA | Ceramics and Inorganics | Electrospinning | pre-osteoblasts | 2
197 | Cartilage | Potassium sodium niobate | Polymers | Hydrogel | mesenchymal stem cells | 1
198 | Bone | Zinc Oxide | Polymers | Hydrogel | mesenchymal stem cells | 2
199 | Bone | Silk fibroin | Metal and metal-based nanoparticles | Hydrogel | mesenchymal stem cells | 2
200 | Bone | Silk fibroin | No Additional Material | Hydrogel | mesenchymal stem cells | 0
201 | General | Silk fibroin | No Additional Material | Mixing | mesenchymal stem cells | 0
202 | General | Silk fibroin | Ceramics and Inorganics | Mixing | mesenchymal stem cells | 2
203 | Bone | Zinc Oxide | Metal and metal-based nanoparticles | Coating | pre-osteoblasts | 1
204 | Bone | Barium Titanate | Ceramics and Inorganics | Mixing | mesenchymal stem cells | 1
205 | Bone | PVDF | No Additional Material | Mixing | pre-osteoblasts | 0
206 | Bone | PVDF | Ceramics and Inorganics | Mixing | pre-osteoblasts | 0
207 | Bone | PVDF | Ceramics and Inorganics | Mixing | pre-osteoblasts | 2
208 | Bone | Potassium sodium niobate | Ceramics and Inorganics | Mixing | pre-osteoblasts | 2
209 | Bone | PVDF | Ceramics and Inorganics | Mixing | osteosarcoma cells | 2
210 | General | Barium Titanate | Ceramics and Inorganics | Mixing | pre-osteoblasts | 0
211 | Nerve | PVDF | Carbon based Materials | Casting | neural stem cells | 2
212 | Nerve | PVDF | No Additional Material | Casting | neural stem cells | 0
213 | Bone | Barium Titanate | Metal and metal-based nanoparticles | Solid State Sintering | mesenchymal stem cells | 0
214 | Bone | Barium Titanate | Polymers | Laser Sintering | osteosarcoma cells | 2
215 | Bone | PLLA | Ceramics and Inorganics | Mixing | osteosarcoma cells | 2
216 | Bone | PLLA | Ceramics and Inorganics | Mixing | osteosarcoma cells | 0
217 | Bone | Zinc Oxide | Metal and metal-based nanoparticles | Coating | pre-osteoblasts | 2
218 | Bone | Barium Titanate | Metal and metal-based nanoparticles | Sol-Gel | osteosarcoma cells | 1
219 | Bone | Barium Titanate | No Additional Material | Sol-Gel | osteosarcoma cells | 0
220 | Bone | Barium Titanate | Polymers | Coating | osteosarcoma cells | 2
221 | Bone | Barium Titanate | Ceramics and Inorganics | Coating | osteosarcoma cells | 2
222 | Bone | Barium Titanate | No Additional Material | Freeze Drying | osteosarcoma cells | 0
223 | Skin | PVDF | No Additional Material | Electrospinning | fibroblasts | 1
224 | Bone | PHBV | No Additional Material | Electrospinning | osteoblasts | 0
225 | Bone | PHBV | Ceramics and Inorganics | Electrospinning | osteoblasts | 2
226 | Bone | PHBV | No Additional Material | Electrospinning | osteoblasts | 0
227 | Bone | PHBV | Ceramics and Inorganics | Electrospinning | osteoblasts | 0
228 | Bone | PHBV | Polymers | Electrospinning | osteoblasts | 2
229 | General | Silk fibroin | No Additional Material | Electrospinning | pre-osteoblasts | 1
230 | General | Silk fibroin | Metal and metal-based nanoparticles | Electrospinning | pre-osteoblasts | 1
231 | General | Silk fibroin | Metal and metal-based nanoparticles | Electrospinning | pre-osteoblasts | 1
232 | General | PVDF | Metal and metal-based nanoparticles | Electrospinning | myoblasts | 1
233 | Heart | PVDF | No Additional Material | Salt Etching Assisted Solution Casting | myoblasts | 0
234 | Heart | PVDF | Polymers | Salt Etching Assisted Solution Casting | myoblasts | 1
235 | Heart | PVDF | Ceramics and Inorganics | Salt Etching Assisted Solution Casting | myoblasts | 1
236 | Skin | PHBV | No Additional Material | Electrospinning | fibroblasts | 1
237 | Skin | PHBV | Polymers | Electrospinning | fibroblasts | 1
238 | Skin | PHBV | Carbon based Materials | Electrospinning | fibroblasts | 0
239 | General | PVDF | Carbon based Materials | Mixing | pre-osteoblasts | 1
240 | General | PVDF | No Additional Material | Mixing | pre-osteoblasts | 0
241 | General | PVDF | No Additional Material | Mixing | schwann cells | 0
242 | General | PVDF | Carbon based Materials | Mixing | schwann cells | 2
243 | Bone | Barium Titanate | Polymers | Hydrothermal Method | mesenchymal stem cells | 1
244 | Bone | Barium Titanate | Ceramics and Inorganics | Hydrothermal Method | mesenchymal stem cells | 1
245 | General | Zinc Oxide | Polymers | Electrospinning | fibroblasts | 1
246 | Bone | PHB | Ceramics and Inorganics | Electrospinning | pre-osteoblasts | 2
247 | General | PLLA | No Additional Material | Electrospinning | pre-osteoblasts | 1
248 | General | PVDF | No Additional Material | Mixing | pre-osteoblasts | 0
249 | General | PVDF | No Additional Material | Mixing | myoblasts | 0